## Feuil1
Elements | Z | Molar Mass (g/mol) | Companionality | HHI | ESG Score | Supply risk | World production (tons per year) | World reserve (tons) | CO2 footprint (CO2/mol) | Energy footprint (MJ/mol)
Nb | 41 | 92.906 | 2 | 0.815627964 | 3.096719443 | 2.631190578 | 79000 | 17000000 | 11.427438 | 171.8761
Ta | 73 | 180.95 | 28 | 0.256663 | 1.965025 | 0.241806178 | 2000 | 180000 | 51.3898 | 779.8945
V | 23 | 50.9415 | 82 | 0.507415466 | 3.472688172 | 1.825705298 | 79400 | 63000000 | 12.327843 | 188.992965
Mo | 42 | 95.96 | 46 | 0.236720533 | 3.349996036 | 0.815479951 | 250000 | 16000000 | 1.621724 | 22.16676
W | 74 | 183.84 | 5 | 0.717679395 | 3.531212842 | 2.617208026 | 84000 | 3700000 | 6.98592 | 106.07568
Cr | 24 | 51.9961 | 2 | 0.262996207 | 3.175617433 | 0.908432892 | 41000000 | 570000000 | 1.39349548 | 25.1661124
Fe | 26 | 55.845 | 1 | 0.184765992 | 3.050635732 | 0.534147985 | 1575900000 | 70608000000 | 0.10107945 | 1.1169
Bi | 83 | 208.9804 | 90 | 0.664889149 | 3.606241171 | 2.426048816 | 20000 | 368000 | 1.895452228 | 30.302158
Sb | 51 | 121.76 | 80 | 0.354274403 | 3.363854114 | 1.265573735 | 110000 | 2000000 | 1.0300896 | 16.07232
As | 33 | 74.922 | 92 | 0.377777839 | 3.568849145 | 1.364309952 | 61085 | 1180000 | 0.02135277 | 0.3558795
Ir | 77 | 192.22 | 100 | 0.908619999 | 3.549327043 | 3.252445617 | 5617 | 70000 | 559.3602 | 9149.672
Rh | 45 | 102.91 | 100 | 0.307431043 | 3.038299692 | 0.906847699 | 20 | 16640 | 8212.218 | 133783
Ni | 28 | 58.6934 | 2 | 0.713924 | 3.406083 | 2.540024 | 3281000 | 102070000 | 1.16212932 | 30.2857944
Pt | 78 | 195.084 | 16 | 0.571017 | 3.379979 | 2.034635 | 188.5 | 33158 | 13441.2876 | 218494.08
Pd | 46 | 106.42 | 97 | 0.365637 | 2.987251 | 1.119407 | 210 | 36842 | 1202.546 | 19687.7
Au | 79 | 196.966569 | 14 | 0.091379 | 2.48068 | 0.151589 | 3090 | 51600 | 9513.485 | 145755.3
Ag | 47 | 107.8682 | 71 | 0.128744 | 2.928554 | 0.397291 | 25870 | 549700 | 48.8642946 | 747.526626
Cu | 29 | 63.546 | 9 | 0.120324 | 2.734954 | 0.305667 | 21960000 | 885600000 | 0.8674029 | 14.46243414
In | 49 | 114.82 | 100 | 0.409027 | 3.214905 | 1.441215 | 920 | 16000 | 13.66358 | 237.6774
Al | 13 | 26.9815386 | 0 | 0.36897 | 2.682382 | 1.266176 | 68610000 | 7000000000 | 0.3869153 | 4.991584641
Ga | 31 | 69.723 | 100 | 0.9606 | 3.636461 | 3.506092 | 551 | 1000000 | 11.85291 | 182.67426
Pb | 82 | 207.2 | 10 | 0.233867 | 3.009094 | 0.791367 | 4525000 | 85060000 | 0.283864 | 3.85392
Y | 39 | 88.906 | 29 | 0.7456 | 3.4036 | 2.711024 | 12000 | 500000 | 7.9215246 | 130.69182
Sc | 21 | 44.955912 | 100 | 0.544707 | 3.357987 | 1.892313 | 25 | 2400 | 147.0058 | 2463.584
Zr | 40 | 91.2224 | 100 | 0.202663 | 2.801034 | 0.560898 | 1450000 | 67800000 | 9.3959072 | 146.868064
Hf | 72 | 178.49 | 100 | 0.202663 | 2.801034 | 0.560898 | 78.8 | 1000000 | 13.101166 | 196.339
Ti | 22 | 47.867 | 0 | 0.405439 | 3.420879 | 1.450932 | 2530000 | 254000000 | 1.5891844 | 28.145796
Re | 75 | 186.21 | 100 | 0.307431 | 3.0383 | 0.906848 | 58.46 | 2295 | 181.55475 | 1616.3028
Mn | 25 | 54.938045 | 3 | 0.214965 | 3.250622 | 0.720935 | 20090000 | 1718000000 | 0.3032580084 | 4.136835
Os | 76 | 190.23 | 100 | 0.908619999 | 3.549327043 | 3.252445617 | 1 | 22.6 | 681.0234 | 12298.3695
Ru | 44 | 101.07 | 100 | 0.929678 | 3.551491 | 3.327724 | 25844 | 6631.56 | 177.37785 | 2466.108
Co | 27 | 58.933195 | 85 | 0.500467 | 3.668884 | 1.991424 | 185500 | 8345000 | 2.551807 | 124.9383734
Mg | 12 | 24.305 | 5 | 0.782101 | 3.523559 | 2.850944 | 1020000 | 4261000 | 0.6975535 | 9.38173
Hg | 80 | 200.59 | 10 | 0.816612 | 3.643616 | 2.981432 | 2220 | 600000 | 2.306785 | 22.46608
Cd | 48 | 112.411 | 100 | 0.214514 | 3.14156 | 0.743321 | 24430 | 75300 | 0.61938461 | 10.3867764
Zn | 30 | 65.38 | 10 | 0.170489 | 2.798963 | 0.514437 | 12730000 | 208100000 | 0.1804488 | 3.177468
Sn | 50 | 118.71 | 3 | 0.1771 | 3.097822 | 0.598218 | 314500 | 4621000 | 1.210842 | 18.40005
Ge | 32 | 72.63 | 100 | 0.653 | 3.422 | 2.368 | 140000 | 2500 | 71.9037 | 650.0385
Si | 14 | 28.0855 | 0 | 0.477443 | 3.252519 | 1.729809 | 8800000 | 1000000000000 | 0.30613195 | 4.6902785
Te | 52 | 127.6 | 100 | 0.328053 | 3.244922 | 1.160649 | 638 | 32270 | 0.884268 | 15.95